## Intermediates
	Co	Ni	Ru	Rh	Ir	Pt	Cu	Ag
Br FCC	-249,48	-191,87	-321,07	-253,94	-309,72	-215,28	-131,96	-97,12
Br HCP	-249,49	-191,83	-321,03	-253,89	-309,61	-215,11	-131,96	-97,11
Br Top	-249,02	-191,36	-320,48	-253,44	-309,41	-215,03	-131,61	-96,78
C FCC	-253,90	-196,52	-325,76	-258,94	-314,93	-221,00	-135,03	-99,10					-3,38321878		Co	Ni	Ru	Rh	Ir	Pt	Cu	Ag
C HCP	-254,20	-196,57	-326,30	-259,15	-315,18	-220,84	-134,97	-99,02				CH4	H2	Br2
C Top	-252,10	-194,19	-323,99	-257,10	-313,56	-218,68	-133,03	-97,47				-24,06	-6,77	-3,00
Cbr FCC	-256,68	-199,42	-328,36	-261,67	-317,84	-223,69	-138,18	-102,41		i0	surf	0	0	0	0	0	0	0	0	0	0	0
Cbr HCP	-256,86	-199,43	-328,67	-261,75	-317,95	-223,56	-138,14	-102,35		i1	CH2Br2	1	2	2	-0.033677690000023	0.011342519999996	-0.360944839999977	-0.205984309999994	0.047786089999956	0.02452775999998	0.284526929999995	0.401658660000006
Cbr Top	-255,29	-197,37	-327,20	-259,90	-316,29	-221,25	-136,66	-101,12		i2	H2	0	1	0	-0.532762310000003	-0.597975119999994	-0.592232019999976	-0.544161499999994	-0.40142771	-0.43864894	-0.28053535999998	0.127308240000012
CH FCC	-258,24	-201,03	-330,03	-263,34	-319,65	-225,46	-139,90	-104,08		i3	CH2Br	1	2	1	0.393889999999967	0.345179920000017	-0.046681940000017	-0.039547259999981	0.015996999999995	0.065969539999994	0.856353840000022	1.28377346
CH HCP	-258,46	-201,02	-330,37	-263,41	-319,73	-225,33	-139,84	-104,00		i4	Br	0	0	1	-2.19272265000001	-2.05075310999999	-2.39376220000003	-2.05682401999999	-1.53092816000003	-1.22389781000001	-1.93073785999999	-1.67160448
CH Top	-256,75	-198,85	-328,75	-261,34	-317,87	-222,66	-138,14	-102,39		i5	CH2	1	2	0	0.990910580000016	0.979461180000012	0.552075749999997	0.822414570000003	0.953970539999968	1.79687379999998	1.90096927000002	2.79691518000001
CH2 Bri	-261,79	-204,35	-333,44	-266,66	-322,98	-228,74	-143,79	-108,45		i6	CH3Br	1	3	1	0.012354109999965	0.066502399999994	-0.01799604999999	0.040991800000004	0.087036090000002	0.106101539999973	0.129656570000012	0.153410470000001
CH2 Fcc	-262,05	-204,63	-333,71	-266,81	-323,02	-228,58	-143,94	-108,45		i7	CH3	1	3	0	0.281631320000006	0.360829560000017	0.718129049999991	0.467038820000003	0.800223079999999	1.15132834	0.82597907000002	1.41018955
CH2 hcp	-262,10	-204,59	-333,87	-266,80	-322,92	-227,88	-143,92	-108,43		i8	CH	1	1	0	1.25245682999999	1.1586942	0.674263729999968	0.829908979999988	0.752470279999972	0.957209969999997	2.59057724000001	3.84278593000001
CH2 top	-262,10	-203,51	-332,81	-265,91	-322,34	-227,88	-143,09	-107,80		i9	C	1	0	0	2.12358486999998	2.22469547000001	1.36098811	1.70848768999998	1.92257601999996	2.06856358999998	4.07859248000001	5.44357352
CH2Br Top	-264,20	-206,72	-335,97	-269,16	-325,35	-231,11	-146,46	-111,45		i10	CH4	1	4	0	-0.098086200000029	-0.103970629999981	-0.088566540000006	-0.110116439999974	-0.117124350000001	-0.115303440000009	-0.091067809999988	-0.080729019999996
CH2Br2	-266,12	-208,55	-337,79	-270,83	-326,82	-232,65	-148,53	-113,83		i11	Hbr	0	1	1	-0.636396170000005	-0.612268120000003	-0.617987539999994	-0.666754329999996	-0.64679290000003	-0.564968300000025	-0.619438059999986	-0.592649590000001
CH3 Fcc norm	-266,19	-208,63	-337,67	-270,58	-326,54	-232,03	-148,37	-113,19		i12	Br2	0	0	2	-1.56961495000002	-1.41548689999999	-1.77620632000003	-1.54997311	-1.10001168000002	-0.828187080000021	-1.22365683999999	-1.04086837		2,81583035
CH3 Fcc rot	-265,79	-208,23	-337,14	-270,16	-326,12	-231,85	-148,18	-113,14
CH3 Hcp norm	-266,19	-208,59	-337,09	-270,54	-326,45	-231,90	-148,37	-113,20
CH3 hcp rot	-265,81	-208,21	-337,63	-270,12	-326,05	-231,76	-148,20	-113,15					Reaction	Co	Ni	Ru	Rh	Ir	Pt	Cu	Ag		Co	Ni	Ru	Rh	Ir	Pt	Cu	Ag
CH3 top norm	-265,69	-208,29	-337,25	-270,50	-326,86	-232,77	-148,21	-113,14					R1	0	0	0	0	0	0	0	0		0	0	0	0	0	0	0	0
CH3 top rot	-265,69	-208,29	-337,26	-270,50	-326,85	-232,76	-148,21	-113,30					R2	0	0	0	0	0	0	0	0		0	0	0	0	0	0	0	0
CH3Br Bridge	-268,09	-210,52	-339,55	-272,66	-328,74	-234,55	-150,66	-116,02					R1	R3	0	0	0.09	0.17	0.44	0.7	0.17	0.29		0	0	0.043318059999983	0.130452740000019	0.455996999999995	0.765969539999994	0	0
CH3Br Fcc	-267,96	-210,37	-339,32	-272,46	-328,67	-234,45	-150,58	-115,96					R2	R4	0	0.09	0	0.05	0.04	0.42	0.21	0.54		0	0.435179920000017	0	0.010452740000019	0.055996999999995	0.485969539999994	1.06635384000002	1.82377346
CH3Br Hcp	-267,96	-210,38	-339,33	-272,46	-328,67	-234,45	-150,57	-115,96					R3	R5	0.75	0.85	0.95	0.91	1.07	1.51	0.77	0.59		0.611127689999965	0.597204800000024	0.311086040000007	0.326291240000024	0.684569289999995	1.13732059999999	1.34581848000004	2.00108170000001
CH3Br top	-268,14	-210,60	-339,59	-272,77	-328,93	-234,75	-150,71	-116,05					R4	R6	0.54	0.62	0.73	0.62	0.47	0.61	0.55	0.41		0.998148270000013	1.00148606000002	0.689843730000021	0.898253070000009	1.02254282999997	1.96822485999998	2.17043391000003	3.33422342000002
CH4 Top	-269,96	-212,44	-341,28	-274,50	-330,75	-236,55	-152,67	-118,08					R5	R7	2.13	2.25	2.79	2.19	2.01	1.76	1.85	1.39		0.218908669999998	0.560076450000029	1.11436684999997	0.600214800000009	1.27929491999997	1.68743052999998	0.745241210000027	1.12858507
CHBr Fcc	-260,16	-202,74	-331,75	-264,91	-320,99	-227,07	-142,06	-106,63					R6	R8	0.14	0.24	0	0	0	0.07	0.9	1.54		1.13091058000002	1.21946118000001	0	0	0	1.86687379999998	2.80096927000001	4.33691518000001
CHBr hcp	-260,24	-202,78	-331,95	-264,90	-320,94	-227,04	-142,09	-106,64					R7	R9	0.97	1.13	0.7	1.07	1.3	1.18	1.76	2.19		2.22245682999999	2.2886942	1.37426372999997	1.89990897999999	2.05247027999997	2.13720997	4.35057724000001	6.03278593000001
H Fcc	-249,75	-192,27	-321,16	-254,28	-310,39	-216,26	-132,19	-97,20					R8	R10	1.02	0.93	1.08	0.72	0.62	0.76	0.8	0.5		0.921913799999971	0.826029370000019	0.991433459999994	0.609883560000026	0.502875649999999	0.644696559999991	0.708932190000012	0.419270980000004
H Hcp	-249,72	-192,26	-321,11	-254,26	-310,36	-216,20	-132,19	-97,20					R11	0	0	0	0	0	0	0	0		0	0	0	0	0	0	0	0
H Top	-249,13	-191,69	-320,74	-253,93	-310,41	-216,23	-131,59	-96,69					R12	0	0	0	0	0	0	0	0		0	0	0	0	0	0	0	0
Hbr_hcp	-251,32	-193,77	-322,635	-255,88	-312,11	-217,83	-134,029	-99,415					R13	0	0	0	0	0	0	0	0		0	0	0	0	0	0	0	0
Br2_hcp	-250,37	-192,69	-321,91	-254,88	-310,68	-216,21	-132,75	-97,98					R14	0	0	0	0	0	0	0	0		0	0	0	0	0	0	0	0
Slab	-245,80	-188,27	-317,13	-250,33	-306,58	-212,38	-128,53	-93,94
													R3	0.75	0.85	0.95	0.91	1.07	1.51	0.77	0.59		Co	Ni	Ru	Rh	Ir	Pt	Cu	Ag
													R4	0.54	0.62	0.73	0.62	0.47	0.61	0.55	0.41		0	0	0	0	0	0	0	0
													R5	2.13	2.25	2.79	2.19	2.01	1.76	1.85	1.39		0	0	0	0	0	0	0	0
													R7	0.97	1.13	0.7	1.07	1.3	1.18	1.76	2.19		0	0	0,043318059999983	0,130452740000019	0,455996999999995	0,765969539999994	0	0
													R8	1.02	0.93	1.08	0.72	0.62	0.76	0.8	0.5		0	0,435179920000017	0	0,010452740000019	0,055996999999995	0,485969539999994	1,06635384000002	1,82377346
													0,611127689999965	0,597204800000024	0,311086040000007	0,326291240000024	0,684569289999995	1,13732059999999	1,34581848000004	2,00108170000001
													R3	R4	R5	R7	R8					0,998148270000013	1,00148606000002	0,689843730000021	0,898253070000009	1,02254282999997	1,96822485999998	2,17043391000003	3,33422342000002
													0.75	0.54	2.13	0.97	1.02					0,218908669999998	0,560076450000029	1,11436684999997	0,600214800000009	1,27929491999997	1,68743052999998	0,745241210000027	1,12858507
													0.85	0.62	2.25	1.13	0.93					1,13091058000002	1,21946118000001	0	0	0	1,86687379999998	2,80096927000001	4,33691518000001
													0.95	0.73	2.79	0.7	1.08					2,22245682999999	2,2886942	1,37426372999997	1,89990897999999	2,05247027999997	2,13720997	4,35057724000001	6,03278593000001
													0.91	0.62	2.19	1.07	0.72					0,921913799999971	0,826029370000019	0,991433459999994	0,609883560000026	0,502875649999999	0,644696559999991	0,708932190000012	0,419270980000004
													1.07	0.47	2.01	1.3	0.62					0	0	0	0	0	0	0	0
													1.51	0.61	1.76	1.18	0.76					0	0	0	0	0	0	0	0
													0.77	0.55	1.85	1.76	0.8					0	0	0	0	0	0	0	0
													0.59	0.41	1.39	2.19	0.5					0	0	0	0	0	0	0	0

## Transition States
				R1	0	0	0	0	0	0	0	0
				CH	H2	Br2	R2	0	0	0	0	0	0	0	0
Metal	ID	Reaction	ZPE	woEntropy	sigma	corrected		-24,06	-6,77	-3,00	R3	0	0	0	0	0	0	0	0
Co	R3	CH2Br2*->CH2Br*+Br*	0,6784117395	-266,12472622	-266,11865041	-265,44023867	Co	1	2	2	R4	0	0	0	0	0	0	0	0
Co	R4	CH3Br*->CH2Br*+H*	0,8332908785	-267,37432065	-267,37121533	-266,537924451	Co	1	3	1	R5	0.650708820000002	0.687406465000006	0.413823544999982	0.695549562000021	1.222572111	1.46854405599998	1.16266272000001	1.420716165
Co	R5	CH2Br*->CH2*+Br*	0,6428999845	-264,17523671	-264,16830193	-263,525401945	Co	1	2	1	R6	1.43624181900001	1.443135724	1.10818472700001	1.14052255900001	1.51237547700001	1.932660487	2.20681262700001	2.833402925
Co	R6	CH3*->CH2*+H*	0,751968956	-265,49514218	-265,50076378	-264,748794824	Co	1	3	0	R7	1.06554554499999	1.12313866600001	0.608913262000012	0.693353158999994	0.768925640999978	1.19247865899998	1.75814905000001	2.51697963000001
Co	R7	CH3Br*->CH3*+Br*	0,8674012855	-267,71555114	-267,71270293	-266,845301644	Co	1	3	1	R8	1.72537144599997	1.70337383500001	1.38055036699999	1.59753620000001	1.63043213899997	1.85180716499997	2.88098450000001	4.033931946
Co	R8	CH*->C*+H*	0,2134540545	-257,17027653	-257,17185395	-256,958399896	Co	1	1	0	R9	1.12886462599997	1.37770247800001	1.375142808	1.32974214300001	1.73874973599996	1.60466635299997	1.63680515800002	1.96032059600001
Co	R9	CH2*->CH*+H*	0,509661574	-261,89629984	-261,89301797	-261,383356396	Co	1	2	0	R10	2.74932881399998	2.63453460600001	1.72287348099998	2.247195612	2.42380865699996	2.39310430199997	4.64916575200001	6.302878858
Co	R11	CH4*->CH3*+H*	1,065852023	-269,12190291	-269,11717473	-268,051322707	Co	1	4	0	R11	1.70759109399998	1.76246155500001	1.13290162000001	1.364811908	1.40589918899999	1.66227714899997	3.34828216800002	4.903261536
Ni	R3	CH2Br2*->CH2Br*+Br*	0,6494059355	-208,51290555	-208,52707501	-207,877669075	Ni	1	2	2	R12	0	0	0	0	0	0	0	0
Ni	R4	CH3Br*->CH2Br*+H*	0,8325357235	-209,82047998	-209,83769432	-209,005158596	Ni	1	3	1	R13	1.80606234299999	1.69669245000001	1.60087269699998	1.54529892700002	1.68673302199998	1.64073313599998	2.39073870300002	2.986805591
Ni	R5	CH2Br*->CH2*+Br*	0,643551416	-206,56524124	-206,58548829	-205,941936874	Ni	1	2	1	R14	0	0	0	0	0	0	0	0
Ni	R6	CH2*+H*->CH3*	0,751912195	-207,98649128	-207,99683268	-207,244920485	Ni	1	3	0
Ni	R7	CH3Br*->CH3*+Br*	0,896704718	-209,95079	-209,96729656	-209,070591842	Ni	1	3	1
Ni	R8	CH*->C*+H*	0,1902943755	-199,72671093	-199,73761653	-199,547322154	Ni	1	1	0
Ni	R9	CH2*->CH*+H*	0,517222005	-204,30933956	-204,31983599	-203,802613985	Ni	1	2	0
Ni	R11	CH4*->CH3*+H*	1,0679826895	-211,68866971	-211,70280334	-210,63482065	Ni	1	4	0
Ru	R3	CH2Br2*->CH2Br*+Br*	0,694862695	-337,68036755	-337,70539527	-337,010532575	Ru	1	2	2
Ru	R4	CH3Br*->CH2Br*+H*	0,8858434965	-339,06029111	-339,08523367	-338,199390173	Ru	1	3	1
Ru	R5	CH2Br*->CH2*+Br*	0,654148782	-335,94929116	-335,96959164	-335,315442858	Ru	1	2	1
Ru	R6	CH3*->CH2*+H*	0,7559923175	-337,16726542	-337,18301685	-336,427024533	Ru	1	3	0
Ru	R7	CH3Br*->CH3*+Br*	0,878946228	-338,7862967	-338,81137832	-337,932432092	Ru	1	3	1
Ru	R8	CH*->C*+H*	0,232544661	-329,53219473	-329,55080852	-329,318263859	Ru	1	1	0
Ru	R9	CH2*->CH*+H*	0,51318365	-333,78360064	-333,80463815	-333,2914545	Ru	1	2	0
Ru	R11	CH4*->CH3*+H*	1,056110477	-340,61667859	-340,64603146	-339,589920983	Ru	1	4	0
Rh	R3	CH2Br2*->CH2Br*+Br*	0,6671647315	-270,60248378	-270,5922045	-269,925039768	Rh	1	2	2
Rh	R4	CH3Br*->CH2Br*+H*	0,8406542095	-272,2205691	-272,20393976	-271,363285551	Rh	1	3	1
Rh	R5	CH2Br*->CH2*+Br*	0,652237869	-269,09505296	-269,07947404	-268,427236171	Rh	1	2	1
Rh	R6	CH3*->CH2*+H*	0,78218064	-270,19961633	-270,18845255	-269,40627191	Rh	1	3	0
Rh	R7	CH3Br*->CH3*+Br*	0,9018559725	-272,09365572	-272,07592194	-271,174065967	Rh	1	3	1
Rh	R8	CH*->C*+H*	0,2214981025	-262,21610004	-262,21167304	-261,990174938	Rh	1	1	0
Rh	R9	CH2*->CH*+H*	0,4997332175	-266,7650822	-266,75551064	-266,255777422	Rh	1	2	0
Rh	R11	CH4*->CH3*+H*	1,070153467	-273,92743787	-273,91188143	-272,841727963	Rh	1	4	0
Ir	R3	CH2Br2*->CH2Br*+Br*	0,671148791	-326,31059376	-326,31912744	-325,647978649	Ir	1	2	2
Ir	R4	CH3Br*->CH2Br*+H*	0,8600427775	-328,09055536	-328,10143684	-327,241394063	Ir	1	3	1
Ir	R5	CH2Br*->CH2*+Br*	0,6486295705	-325,24649806	-325,25025469	-324,601625119	Ir	1	2	1
Ir	R6	CH3*->CH2*+H*	0,850091649	-326,46613626	-326,47342905	-325,623337401	Ir	1	3	0
Ir	R7	CH3Br*->CH3*+Br*	0,9098694965	-327,91972833	-327,9248893	-327,015019804	Ir	1	3	1
Ir	R8	CH*->C*+H*	0,247666447	-318,30966946	-318,31118977	-318,063523323	Ir	1	1	0
Ir	R9	CH2*->CH*+H*	0,5480294185	-323,0077343	-323,01268099	-322,464651571	Ir	1	2	0
Ir	R11	CH4*->CH3*+H*	1,106698662	-330,04305256	-330,05695396	-328,950255298	Ir	1	4	0
Pt	R3	CH2Br2*->CH2Br*+Br*	0,6619810155	-231,8213455	-231,86581232	-231,203831304	Pt	1	2	2
Pt	R4	CH3Br*->CH2Br*+H*	0,929261547	-233,50892997	-233,5521952	-232,622933653	Pt	1	3	1
Pt	R5	CH2Br*->CH2*+Br*	0,653838299	-230,5955168	-230,633735	-229,979896701	Pt	1	2	1
Pt	R6	CH3*->CH2*+H*	0,8354055345	-232,00768698	-232,03919251	-231,203786975	Pt	1	3	0
Pt	R7	CH3Br*->CH3*+Br*	0,833123163	-233,74245027	-233,78405095	-232,950927787	Pt	1	3	1
Pt	R8	CH*->C*+H*	0,251145292	-224,1385056	-224,14719757	-223,896052278	Pt	1	1	0
Pt	R9	CH2*->CH*+H*	0,542424589	-228,52630704	-228,5525228	-228,010098211	Pt	1	2	0
Pt	R11	CH4*->CH3*+H*	1,095604956	-235,84835662	-235,89368474	-234,798079784	Pt	1	4	0
Cu	R3	CH2Br2*->CH2Br*+Br*	0,6864548305	-148,34059272	-148,34069771	-147,65424288	Cu	1	2	2
Cu	R4	CH3Br*->CH2Br*+H*	0,808119137	-149,3059647	-149,30143089	-148,493311753	Cu	1	3	1
Cu	R5	CH2Br*->CH2*+Br*	0,6309686505	-146,19120603	-146,1897252	-145,55875655	Cu	1	2	1
Cu	R6	CH3*->CH2*+H*	0,72100035	-147,04142329	-147,04014023	-146,31913988	Cu	1	3	0
Cu	R7	CH3Br*->CH3*+Br*	0,8757842385	-149,94536039	-149,93910346	-149,063319222	Cu	1	3	1
Cu	R8	CH*->C*+H*	0,201520622	-137,9854891	-137,98604169	-137,784521068	Cu	1	1	0
Cu	R9	CH2*->CH*+H*	0,486039748	-142,9494993	-142,95466318	-142,468623432	Cu	1	2	0
Cu	R11	CH4*->CH3*+H*	1,0380240725	-151,2339558	-151,23062853	-150,192604457	Cu	1	4	0
Ag	R3	CH2Br2*->CH2Br*+Br*	0,6128062255	-113,41850275	-113,42178413	-112,808977905	Ag	1	2	2
Ag	R4	CH3Br*->CH2Br*+H*	0,787389925	-114,06720529	-114,06689985	-113,279509925	Ag	1	3	1
Ag	R5	CH2Br*->CH2*+Br*	0,61501094	-110,82492886	-110,82772538	-110,21271444	Ag	1	2	1
Ag	R6	CH3*->CH2*+H*	0,720127296	-111,29823074	-111,2991082	-110,578980904	Ag	1	3	0
Ag	R7	CH3Br*->CH3*+Br*	0,8637393255	-115,01336233	-115,01633158	-114,152592254	Ag	1	3	1
Ag	R8	CH*->C*+H*	0,1760567175	-101,71823648	-101,71965315	-101,543596432	Ag	1	1	0
Ag	R9	CH2*->CH*+H*	0,455632316	-106,77590189	-106,78206485	-106,326432534	Ag	1	2	0
Ag	R11	CH4*->CH3*+H*	1,0090290915	-116,0128056	-116,01835513	-115,009326039	Ag	1	4	0

## MK_results
	Co	Ni	Ru	Rh	Ir	Pt	Cu	Ag		X	SCH3X	SCH4	Scoke	DRC
X	0.002	0.001	0.001	0.004	0.0002	0.0002	0.003	0.004	Co	0.002	6	80	14	R7
SCH3Br	6	0	0	0	0	97	24	75	Ni	0.001	0	86	14	R7, R5
SCH4	80	86	91	92	100	1	76	25	Ru	0.001	0	91	9
Scoke	14	14	9	8	0	2	0	0	Rh	0.004	0	92	8
									Ir	0.0002	0	100	0
MASI	Br	Br	Br	Br	Br	Br	Br	Br	Pt	0.0002	97	1	2
Content	93	93	96	96	99	80	100	100	Cu	0.003	24	76	0
									Ag	0.004	75	25	0

## MK_results_Br
	X	SCH3X	SCH4	Scoke		MASSI	Content
Co	4,00E-04	0	0	100		H	80
Ni
Ru
Rh
Ir
Pt
Cu
Ag